## Sheet1
| Experiment |  | Simulation
Materials | Δ-Xe | Δ-Kr | Δ-Xe | Δ-Kr
CC3 | -31.3 | -23.1 | -29.0425 | -21.179
Co3(HCOO)6 | -27.2 | -21.2 | -24.4025 | -17.9097
Co3(C4O4)2(OH)2 | -43.6 | -35.9 | -27.7496 | -22.2861
SBMOF-1 | -35 | -26 | -33.8472 | -25.3645
SBMOF-2 | -26.4 | -21.6 | -30.2387 | -22.8337