## Feuil1
NAME | GCMC_Xe_M | GCMC_Xe_K | GCMC_Kr_M | GCMC_Kr_K | ML_Xe_M | ML_Xe_K | ML_Kr_M | ML_Kr_K | EXP_Xe_M | EXP_Xe_K | EXP_Kr_M | EXP_Kr_K | PLD | LCD | Density | ASA_m2_cm3 | AV_VF | Xe_henry | Xe_heat | Kr_henry | Kr_heat
CC3 | 2.748666 | 11.404379 | 3.035629 | 0.537306 | 3.59876 | 6.395509 | 2.773113 | 0.581664 | 2.74383267 | 7.57403068 | 3.18961636 | 0.41371431 | 5.80094 | 4.01051 | 0.958611 | 963.789 | 0.5068 | 0.000230159 | -29.04251 | 1.61302e-05 | -21.17901
Co3(HCOO)6 | 1.226356 | 2.311025 | 1.419868 | 0.213003 | 1.137026 | 2.475791 | 1.44889 | 0.2108151 | 2.30432946 | 6.49703174 | 3.08921313 | 0.33974223 | 5.5423 | 2.83534 | 1.82149 | 0 | 0.4448 | 2.81504e-05 | -24.40251 | 3.05448e-06 | -17.90966
Co3(C4O4)2(OH)2 | 2.541751 | 1.240892 | 2.092114 | 0.300613 | 1.075803 | 2.737712 | 1.127459 | 0.5404284 | 1.28609801 | 93.58264746 | 1.02368278 | 3.68356347 | 4.13297 | 3.80792 | 2.1984 | 36.1698 | 0.3698 | 2.94524e-05 | -27.74958 | 6.09311e-06 | -22.28614
SBMOF-1 | 1.46239 | 98.121712 | 1.515541 | 2.783036 | 1.830026 | 22.1676 | 1.55987 | 1.597466 | 1.73217263 | 30.4095482 | 1.95020936 | 1.23187621 | 4.53043 | 4.08038 | 1.56068 | 61.7094 | 0.3478 | 0.000405673 | -33.84717 | 2.49184e-05 | -25.36447
SBMOF-2 | 3.580495 | 4.32535 | 3.219384 | 0.423994 | 2.115838 | 6.201705 | 2.143473 | 0.6240619 | 3.743 | 3.197 | 3.642 | 0.338 | 4.45701 | 3.77862 | 1.1891 | 49.0827 | 0.453 | 0.000131218 | -30.23873 | 1.33766e-05 | -22.83375