## eLangmuir
Filename | M_Xe | b_Xe | H_Xe | R2_Xe | M_Kr | b_Kr | H_Kr | R2_Kr | CP_300 | Xe_heat | Kr_heat | Density
GEFZAU_clean | 4.76392573 | 1.50375977e-11 | -29919.7779 | 0.9996687 | 4.85017179 | 3.04671973e-12 | -29942.4199 | 0.9998965 | 919.88 | -22.15646 | -15.6745 | 0.991134
ITAHEQ_clean | 0.809565727 | 8.16346287e-11 | -29974.881 | 0.998786 | 0.796560453 | 9.57887519e-12 | -29993.4545 | 0.9993996 | 831.686 | -25.40743 | -18.93941 | 1.77433
KUBXOW_clean | 2.19073976 | 2.69564071e-10 | -29953.2174 | 0.997445 | 2.1446975 | 2.39110598e-11 | -29980.4997 | 0.9992364 | 994.223 | -28.67149 | -21.19788 | 1.18943
LACQIS_clean | 7.73347524 | 2.15315243e-11 | -29909.6467 | 0.9988063 | 7.89649191 | 3.82323961e-12 | -29954.0882 | 0.9999792 | 833.758 | -19.0572 | -14.10634 | 0.966783
LARVIL_clean | 1.76000915 | 7.33561335e-12 | -30016.1204 | 0.9993974 | 1.76918838 | 1.74420742e-12 | -29999.4925 | 0.9999462 | 427.276 | -15.54096 | -11.70331 | 2.2234
LOVVAV_clean | 3.97974795 | 3.26679936e-11 | -29864.554 | 0.9966954 | 3.93970862 | 5.53304386e-12 | -29948.2717 | 0.9997527 | 870.064 | -22.93569 | -17.25185 | 1.30714
NAPZOV_clean | 3.54006096 | 2.24368388e-10 | -30037.1258 | 0.9972814 | 3.54830527 | 1.52144438e-11 | -30062.5893 | 0.9994977 | 727.542 | -26.10405 | -19.21319 | 1.47553
OJIWIO_clean | 2.72099734 | 1.45009035e-10 | -29925.8562 | 0.9989996 | 2.77940605 | 1.63615535e-11 | -29979.3437 | 0.9995077 | 884.235 | -26.47524 | -19.95333 | 1.33375
RAYKUZ_clean | 4.76799476 | 5.01397527e-11 | -30038.6223 | 0.9996965 | 4.94651293 | 6.29654073e-12 | -29974.1276 | 0.9999805 | 941.627 | -22.53670242 | -16.22019 | 1.05936
SAJSAA_clean | 5.86690985 | 6.99010922e-11 | -29972.3751 | 0.995375 | 5.97805908 | 9.94355068e-12 | -29967.5901 | 0.9991272 | 835.671 | -22.41488 | -16.57326 | 1.09035
TASWOB_clean | 6.63559939 | 1.45359338e-11 | -30048.9749 | 0.9997151 | 6.66573937 | 2.98043099e-12 | -29945.2349 | 0.9999782 | 624.447 | -19.17102 | -14.3861 | 1.26788
USUBUG_clean | 5.81315889 | 5.420566e-11 | -29815.3494 | 0.9946064 | 6.00433446 | 6.87382145e-12 | -29950.4847 | 0.9996306 | 796.876 | -22.15658 | -16.33478 | 1.1373
UWELIS_clean | 8.79479805 | 5.8125135e-11 | -29921.8094 | 0.9991729 | 9.07371265 | 8.03073996e-12 | -29916.5471 | 0.9998619 | 864.672 | -22.78856 | -16.99207 | 0.952092
WARJAC_clean | 6.35517736 | 1.09143773e-11 | -30043.9801 | 0.9999168 | 6.40554419 | 2.45640198e-12 | -29966.2218 | 0.9999885 | 679.186 | -16.90124 | -12.66519 | 1.20156
YAYPOF_clean | 2.03874814 | 4.52387897e-11 | -29967.4984 | 0.9958537 | 2.0606548 | 6.88124984e-12 | -29976.1781 | 0.9994987 | 397.929 | -20.62776 | -15.32649 | 2.40269